## Sheet1
Porosity | Youngs Module [Mpa] | Youngs Module (without cutting) [Mpa] | Deviation [Mpa | Deviation (without cutting) | Bone | Direction
0.795 | 120.2458 | 119.9144 | 22.26044 | 20.2769 | KOSC K03RB1 | 1
0.796 | 138.16 | 135.094 | 16.64066 | 20.4831 | KOSC K03RB1 | 2
0.795 | 107.146 | 107.0868 | 17.69098 | 19.3725 | KOSC K03RB1 | 3
0.677 | 122.5533 | 115.9383 | 11.9514 | 12.9271 | KOSC K03RA1 | 1
0.661 | 141.465 | 144.385 | 15.03735 | 6.1291 | KOSC K03RA1 | 2
0.662 | 113.7833 | 105.7523 | 8.325388 | 9.6501 | KOSC K03RA1 | 3
0.883 | 69.26925 | 70.031 | 8.939463 | 8.819 | KOSC K03LB1 | 1
0.877 | 105.2865 | 104.25 | 6.323284 | 2.3295 | KOSC K03LB1 | 2
0.88 | 73.793 | 74.9672 | 7.537225 | 6.9802 | KOSC K03LB1 | 3
0.697 | 142.104 | 141.64 | 12.72762 | 8.6663 | KOSC 1RC | 2
0.699 | 151.4425 | 151.7775 | 2.5204 | 8.4776 | KOSC 1RC | 3
0.645 | 150.48 | 154.156 | 7.310073 | 7.1644 | KOSC 1RA1 | 1
0.65 | 145.485 | 146.7375 | 5.531114 | 3.1228 | KOSC 1RA1 | 2
0.646 | 142.8333 | 144.06 | 1.0212 | 2.6619 | KOSC 1RA1 | 3
0.838 | 117.455 | 119.595 | 7.468844 | 3.3132 | KOSC 1LA | 1
0.834 | 77.03667 | 82.853 | 4.474925 | 2.9108 | KOSC 1LA | 2
0.836 | 57.0392 | 62.0023 | 10.1004 | 4.9484 | KOSC 1LA | 3
0.735 | 106.2273 | 104.699 | 6.600627 | 7.2104 | K06RA3 | 1
0.734 | 121.3567 | 120.527 | 3.64811 | 1.0219 | K06RA3 | 2
0.732 | 131.4767 | 128.4833 | 14.95358 | 8.2385 | K06RA3 | 3
0.626 | 152.465 | 155.4625 | 11.98908 | 4.8127 | K06RA2 | 1
0.625 | 133.385 | 130.77 | 4.577349 | 2.1063 | K06RA2 | 2
0.628 | 151.755 | 149.7275 | 10.62941 | 6.0113 | K06RA2 | 3
0.845 | 69.661 | 65.8136 | 8.051788 | 4.6602 | K06LA1 | 1
0.844 | 80.062 | 80.492 | 7.709002 | 7.8903 | K06LA1 | 2
0.844 | 90.27133 | 93.966 | 9.127616 | 1.73846 | K06LA1 | 3
0.667 | 140.0433 | 138.5033 | 10.33557 | 9.7705 | K05RA2 | 1
0.665 | 125.4633 | 127.2167 | 10.98445 | 4.8891 | K05RA2 | 2
0.666 | 152.1625 | 157.29 | 12.8082 | 3.2041 | K05RA2 | 3
0.697 | 124.5617 | 133.6167 | 19.11587 | 6.7699 | K05RA1 | 1
0.693 | 139.3075 | 134.655 | 12.92378 | 7.655 | K05RA1 | 2
0.693 | 130.708 | 128.352 | 16.2491 | 14.5474 | K05RA1 | 3
0.843 | 113.402 | 110.773 | 11.1435 | 11.6977 | K05LA1 | 1
0.835 | 76.32367 | 76.9756 | 15.89623 | 14.9927 | K05LA1 | 2
0.834 | 76.3525 | 94.3426 | 13.6165 | 15.70699 | K05LA1 | 3