## Sheet1
Lp. | E minusowe | BV/TV (P) | E (P) | BV/TV | E |  | W programie | W rzeczywistosci
1 | 609 | 100 | 3 | 0.1515152 | 0.1715686 | E [Mpa] | 612 | 35
2 | 608 | 152 | 4 | 0.230303 | 0.2287582 | BV/TV | 792 | 1.2
3 | 609 | 162 | 3 | 0.2454545 | 0.1715686
4 | 584 | 230 | 28 | 0.3484848 | 1.601307
5 | 594 | 171 | 18 | 0.2590909 | 1.029412
6 | 596 | 248 | 16 | 0.3757576 | 0.9150327
7 | 606 | 236 | 6 | 0.3575758 | 0.3431373
8 | 604 | 234 | 8 | 0.3545455 | 0.4575163
9 | 602 | 273 | 10 | 0.4136364 | 0.5718954
10 | 597 | 294 | 15 | 0.4454545 | 0.8578431
11 | 602 | 303 | 10 | 0.4590909 | 0.5718954
12 | 585 | 314 | 27 | 0.4757576 | 1.544118
13 | 594 | 316 | 18 | 0.4787879 | 1.029412
14 | 584 | 310 | 28 | 0.469697 | 1.601307
15 | 602 | 334 | 10 | 0.5060606 | 0.5718954
16 | 592 | 351 | 20 | 0.5318182 | 1.143791
17 | 597 | 375 | 15 | 0.5681818 | 0.8578431
18 | 588 | 399 | 24 | 0.6045455 | 1.372549
19 | 570 | 400 | 42 | 0.6060606 | 2.401961
20 | 591 | 411 | 21 | 0.6227273 | 1.20098
21 | 598 | 432 | 14 | 0.6545455 | 0.8006536
22 | 592 | 442 | 20 | 0.669697 | 1.143791
23 | 582 | 448 | 30 | 0.6787879 | 1.715686
24 | 600 | 460 | 12 | 0.6969697 | 0.6862745
25 | 585 | 472 | 27 | 0.7151515 | 1.544118
26 | 572 | 483 | 40 | 0.7318182 | 2.287582
27 | 582 | 504 | 30 | 0.7636364 | 1.715686
28 | 597 | 514 | 15 | 0.7787879 | 0.8578431
29 | 582 | 520 | 30 | 0.7878788 | 1.715686
30 | 566 | 507 | 46 | 0.7681818 | 2.630719
31 | 550 | 508 | 62 | 0.769697 | 3.545752
32 | 544 | 495 | 68 | 0.75 | 3.888889
33 | 594 | 544 | 18 | 0.8242424 | 1.029412
34 | 578 | 530 | 34 | 0.8030303 | 1.944444
35 | 573 | 566 | 39 | 0.8575758 | 2.230392
36 | 554 | 543 | 58 | 0.8227273 | 3.316993
37 | 538 | 544 | 74 | 0.8242424 | 4.232026
38 | 548 | 561 | 64 | 0.85 | 3.660131
39 | 550 | 582 | 62 | 0.8818182 | 3.545752
40 | 580 | 596 | 32 | 0.9030303 | 1.830065
41 | 558 | 646 | 54 | 0.9787879 | 3.088235
42 | 546 | 603 | 66 | 0.9136364 | 3.77451
43 | 531 | 627 | 81 | 0.95 | 4.632353
44 | 434 | 657 | 178 | 0.9954545 | 10.17974
45 | 393 | 654 | 219 | 0.9909091 | 12.52451
46 | 388 | 666 | 224 | 1.009091 | 12.81046
47 | 360 | 666 | 252 | 1.009091 | 14.41176
48 | 344 | 656 | 268 | 0.9939394 | 15.3268
49 | 316 | 633 | 296 | 0.9590909 | 16.9281
50 | 308 | 664 | 304 | 1.006061 | 17.38562
51 | 284 | 636 | 328 | 0.9636364 | 18.75817
52 | 278 | 664 | 334 | 1.006061 | 19.10131
53 | 273 | 644 | 339 | 0.9757576 | 19.38725
54 | 258 | 662 | 354 | 1.00303 | 20.2451
55 | 250 | 645 | 362 | 0.9772727 | 20.70261
56 | 231 | 668 | 381 | 1.012121 | 21.78922
57 | 178 | 662 | 434 | 1.00303 | 24.82026
58 | 90 | 672 | 522 | 1.018182 | 29.85294