## Sheet1
Porosity | Youngs Module [MPa] | Deviation [MPa] | Youngs Module BV | Deviation BV | Youngs Module [Gpa] | Deviation [Gpa] | BV/TV | Bone | Direction
0.795 | 120.2458 | 22.26044 | 119.9144 | 20.2769 | 0.1199144 | 0.0202769 | 0.205 | KOSC K03RB1 | 1
0.796 | 138.16 | 16.64066 | 135.094 | 20.4831 | 0.135094 | 0.0204831 | 0.204 | KOSC K03RB1 | 2
0.797 | 107.146 | 17.69098 | 107.0868 | 19.3725 | 0.1070868 | 0.0193725 | 0.203 | KOSC K03RB1 | 3
0.677 | 122.5533 | 11.9514 | 115.9383 | 12.9271 | 0.1159383 | 0.0129271 | 0.323 | KOSC K03RA1 | 1
0.673 | 141.465 | 15.03735 | 144.385 | 6.1291 | 0.144385 | 0.0061291 | 0.327 | KOSC K03RA1 | 2
0.672 | 113.7833 | 8.325388 | 105.7523 | 9.6501 | 0.1057523 | 0.0096501 | 0.328 | KOSC K03RA1 | 3
0.883 | 69.26925 | 8.939463 | 70.031 | 8.819 | 0.070031 | 0.008819 | 0.117 | KOSC K03LB1 | 1
0.877 | 105.2865 | 6.323284 | 104.25 | 2.3295 | 0.10425 | 0.0023295 | 0.123 | KOSC K03LB1 | 2
0.888 | 73.793 | 7.537225 | 74.9672 | 6.9802 | 0.0749672 | 0.0069802 | 0.112 | KOSC K03LB1 | 3
0.698 | 142.104 | 12.72762 | 141.64 | 8.6663 | 0.14164 | 0.0086663 | 0.302 | KOSC 1RC | 2
0.699 | 151.4425 | 2.5204 | 151.7775 | 8.4776 | 0.1517775 | 0.0084776 | 0.301 | KOSC 1RC | 3
0.645 | 150.48 | 7.310073 | 154.156 | 7.1644 | 0.154156 | 0.0071644 | 0.355 | KOSC 1RA1 | 1
0.65 | 145.485 | 5.531114 | 146.7375 | 3.1228 | 0.1467375 | 0.0031228 | 0.35 | KOSC 1RA1 | 2
0.646 | 142.8333 | 1.0212 | 144.06 | 2.6619 | 0.14406 | 0.0026619 | 0.354 | KOSC 1RA1 | 3
0.838 | 117.455 | 7.468844 | 119.595 | 3.3132 | 0.119595 | 0.0033132 | 0.162 | KOSC 1LA | 1
0.834 | 77.03667 | 4.474925 | 82.853 | 2.9108 | 0.082853 | 0.0029108 | 0.166 | KOSC 1LA | 2
0.837 | 57.0392 | 10.1004 | 62.0023 | 4.9484 | 0.0620023 | 0.0049484 | 0.163 | KOSC 1LA | 3
0.735 | 106.2273 | 6.600627 | 104.699 | 7.2104 | 0.104699 | 0.0072104 | 0.265 | K06RA3 | 1
0.733 | 121.3567 | 3.64811 | 120.527 | 1.0219 | 0.120527 | 0.0010219 | 0.267 | K06RA3 | 2
0.734 | 131.4767 | 14.95358 | 128.4833 | 8.2385 | 0.1284833 | 0.0082385 | 0.266 | K06RA3 | 3
0.626 | 152.465 | 11.98908 | 155.4625 | 4.8127 | 0.1554625 | 0.0048127 | 0.374 | K06RA2 | 1
0.625 | 133.385 | 4.577349 | 130.77 | 2.1063 | 0.13077 | 0.0021063 | 0.375 | K06RA2 | 2
0.627 | 151.755 | 10.62941 | 149.7275 | 6.0113 | 0.1497275 | 0.0060113 | 0.373 | K06RA2 | 3
0.845 | 69.661 | 8.051788 | 65.8136 | 4.6602 | 0.0658136 | 0.0046602 | 0.155 | K06LA1 | 1
0.844 | 80.062 | 7.709002 | 80.492 | 7.8903 | 0.080492 | 0.0078903 | 0.156 | K06LA1 | 2
0.848 | 90.27133 | 9.127616 | 93.966 | 1.73846 | 0.093966 | 0.00173846 | 0.152 | K06LA1 | 3
0.667 | 140.0433 | 10.33557 | 138.5033 | 9.7705 | 0.1385033 | 0.0097705 | 0.333 | K05RA2 | 1
0.665 | 125.4633 | 10.98445 | 127.2167 | 4.8891 | 0.1272167 | 0.0048891 | 0.335 | K05RA2 | 2
0.664 | 152.1625 | 12.8082 | 157.29 | 3.2041 | 0.15729 | 0.0032041 | 0.336 | K05RA2 | 3
0.697 | 124.5617 | 19.11587 | 133.6167 | 6.7699 | 0.1336167 | 0.0067699 | 0.303 | K05RA1 | 1
0.693 | 139.3075 | 12.92378 | 134.655 | 7.655 | 0.134655 | 0.007655 | 0.307 | K05RA1 | 2
0.694 | 130.708 | 16.2491 | 128.352 | 14.5474 | 0.128352 | 0.0145474 | 0.306 | K05RA1 | 3
0.843 | 113.402 | 11.1435 | 110.773 | 11.6977 | 0.110773 | 0.0116977 | 0.157 | K05LA1 | 1
0.835 | 76.32367 | 15.89623 | 76.9756 | 14.9927 | 0.0769756 | 0.0149927 | 0.165 | K05LA1 | 2
0.838 | 76.3525 | 13.6165 | 94.3426 | 15.70699 | 0.0943426 | 0.01570699 | 0.162 | K05LA1 | 3

## Sheet2
Porosity | Porowatość | Moduł Young'a[MPa] | Odchylenie standardowe [MPa] | Moduł Young'a BV [MPa] | Odchylenie standardowe BV [MPa] | Youngs Module [Gpa] | Deviation [Gpa] | BV/TV | BV/TV | Nazwa kości | Kierunek | Youngs Module BV zwykle | Deviation BV zwykle | Youngs Module [Gpa] | Deviation [Gpa] |  |  | BV/TV | E
0.795 | 0.796 | 120.2458 | 22.26044 | 173.816 | 29.39123 | 0.173816 | 0.02939123 | 0.204 | 0.205 | K03RB1 | 1 | 584.948 | 98.90977 | 0.1199144 | 0.0202769 | 0.584948 | 0.09890977 | 0.1515152 | 0.1715686
0.796 | 0.796 | 138.16 | 16.64066 | 218.864 | 33.25139 | 0.218864 | 0.03325139 | 0.204 | 0.204 | K03RB1 | 2 | 662.232 | 100.4048 | 0.135094 | 0.0204831 | 0.662232 | 0.1004048 | 0.230303 | 0.2287582
0.797 | 0.796 | 107.146 | 17.69098 | 164.516 | 29.75798 | 0.164516 | 0.02975798 | 0.204 | 0.203 | K03RB1 | 3 | 522.366 | 94.49231 | 0.1070868 | 0.0193725 | 0.522366 | 0.09449231 | 0.2454545 | 0.1715686
0.677 | 0.674 | 122.5533 | 11.9514 | 195.63 | 21.81413 | 0.19563 | 0.02181413 | 0.326 | 0.323 | K03RA1 | 1 | 357.8367 | 39.89638 | 0.1159383 | 0.0129271 | 0.3578367 | 0.03989638 | 0.3484848 | 1.601307
0.673 | 0.674 | 141.465 | 15.03735 | 240.435 | 10.20697 | 0.240435 | 0.01020697 | 0.326 | 0.327 | K03RA1 | 2 | 425.915 | 18.08221 | 0.144385 | 0.0061291 | 0.425915 | 0.01808221 | 0.2590909 | 1.029412
0.672 | 0.674 | 113.7833 | 8.325388 | 170.2733 | 15.54012 | 0.1702733 | 0.01554012 | 0.326 | 0.328 | K03RA1 | 3 | 312.88 | 28.55116 | 0.1057523 | 0.0096501 | 0.31288 | 0.02855116 | 0.3757576 | 0.9150327
0.883 | 0.8826667 | 69.26925 | 8.939463 | 96.6685 | 12.17266 | 0.0966685 | 0.01217266 | 0.1173333 | 0.117 | K03LB1 | 1 | 598.555 | 75.37693 | 0.070031 | 0.008819 | 0.598555 | 0.07537693 | 0.3575758 | 0.3431373
0.877 | 0.8826667 | 105.2865 | 6.323284 | 151.645 | 3.393534 | 0.151645 | 0.003393534 | 0.1173333 | 0.123 | K03LB1 | 2 | 854.495 | 19.09684 | 0.10425 | 0.0023295 | 0.854495 | 0.01909684 | 0.3545455 | 0.4575163
0.888 | 0.8826667 | 73.793 | 7.537225 | 108.1165 | 26.55856 | 0.1081165 | 0.02655856 | 0.1173333 | 0.112 | K03LB1 | 3 | 640.7475 | 59.65912 | 0.0749672 | 0.0069802 | 0.6407475 | 0.05965912 | 0.4136364 | 0.5718954
0.698 | 0.6985 | 142.104 | 12.72762 | 250.292 | 15.31302 | 0.250292 | 0.01531302 | 0.3015 | 0.302 | K01RC | 2 | 467.456 | 28.59968 | 0.14164 | 0.0086663 | 0.467456 | 0.02859968 | 0.4454545 | 0.8578431
0.699 | 0.6985 | 151.4425 | 2.5204 | 236.5283 | 19.20048 | 0.2365283 | 0.01920048 | 0.3015 | 0.301 | K01RC | 3 | 477.2717 | 38.75002 | 0.1517775 | 0.0084776 | 0.4772717 | 0.03875002 | 0.4590909 | 0.5718954
0.645 | 0.647 | 150.48 | 7.310073 | 258.014 | 11.99095 | 0.258014 | 0.01199095 | 0.353 | 0.355 | K01RA1 | 1 | 434.238 | 20.18302 | 0.154156 | 0.0071644 | 0.434238 | 0.02018302 | 0.4757576 | 1.544118
0.65 | 0.647 | 145.485 | 5.531114 | 293.6225 | 6.247485 | 0.2936225 | 0.006247485 | 0.353 | 0.35 | K01RA1 | 2 | 419.2475 | 8.921568 | 0.1467375 | 0.0031228 | 0.4192475 | 0.008921568 | 0.4787879 | 1.029412
0.646 | 0.647 | 142.8333 | 1.0212 | 241.8733 | 4.463633 | 0.2418733 | 0.004463633 | 0.353 | 0.354 | K01RA1 | 3 | 406.95 | 7.514604 | 0.14406 | 0.0026619 | 0.40695 | 0.007514604 | 0.469697 | 1.601307
0.838 | 0.8363333 | 117.455 | 7.468844 | 198.4975 | 5.498465 | 0.1984975 | 0.005498465 | 0.1636667 | 0.162 | K01LA | 1 | 738.24 | 20.45017 | 0.119595 | 0.0033132 | 0.73824 | 0.02045017 | 0.5060606 | 0.5718954
0.834 | 0.8363333 | 77.03667 | 4.474925 | 129.8333 | 8.000726 | 0.1298333 | 0.008000726 | 0.1636667 | 0.166 | K01LA | 2 | 498.0733 | 31.41421 | 0.082853 | 0.0029108 | 0.4980733 | 0.03141421 | 0.5318182 | 1.143791
0.837 | 0.8363333 | 57.0392 | 10.1004 | 106.823 | 8.52514 | 0.106823 | 0.00852514 | 0.1636667 | 0.163 | K01LA | 3 | 424.865 | 33.91014 | 0.0620023 | 0.0049484 | 0.424865 | 0.03391014 | 0.5681818 | 0.8578431
0.735 | 0.734 | 106.2273 | 6.600627 | 166.427 | 11.5369 | 0.166427 | 0.0115369 | 0.266 | 0.265 | K06RA3 | 1 | 395.553 | 27.4237 | 0.104699 | 0.0072104 | 0.395553 | 0.0274237 | 0.6045455 | 1.372549
0.733 | 0.734 | 121.3567 | 3.64811 | 200.247 | 1.70463 | 0.200247 | 0.00170463 | 0.266 | 0.267 | K06RA3 | 2 | 449.73 | 3.82633 | 0.120527 | 0.0010219 | 0.44973 | 0.00382633 | 0.6060606 | 2.401961
0.734 | 0.734 | 131.4767 | 14.95358 | 187.0033 | 8.219653 | 0.1870033 | 0.008219653 | 0.266 | 0.266 | K06RA3 | 3 | 479.4133 | 30.75031 | 0.1284833 | 0.0082385 | 0.4794133 | 0.03075031 | 0.6227273 | 1.20098
0.626 | 0.626 | 152.465 | 11.98908 | 269.063 | 8.30424 | 0.269063 | 0.00830424 | 0.374 | 0.374 | K06RA2 | 1 | 405.91 | 12.7 | 0.1554625 | 0.0048127 | 0.40591 | 0.0127 | 0.6545455 | 0.8006536
0.625 | 0.626 | 133.385 | 4.577349 | 224.693 | 3.61855 | 0.224693 | 0.00361855 | 0.374 | 0.375 | K06RA2 | 2 | 348.73 | 5.61224 | 0.13077 | 0.0021063 | 0.34873 | 0.00561224 | 0.669697 | 1.143791
0.627 | 0.626 | 151.755 | 10.62941 | 237.945 | 9.932196 | 0.237945 | 0.009932196 | 0.374 | 0.373 | K06RA2 | 3 | 402.295 | 16.16126 | 0.1497275 | 0.0060113 | 0.402295 | 0.01616126 | 0.6787879 | 1.715686
0.845 | 0.8456667 | 69.661 | 8.051788 | 98.32267 | 6.963243 | 0.09832267 | 0.006963243 | 0.1543333 | 0.155 | K06LA1 | 1 | 424.6067 | 30.06534 | 0.0658136 | 0.0046602 | 0.4246067 | 0.03006534 | 0.6969697 | 0.6862745
0.844 | 0.8456667 | 80.062 | 7.709002 | 120.077 | 11.7705 | 0.120077 | 0.0117705 | 0.1543333 | 0.156 | K06LA1 | 2 | 526.093 | 51.5677 | 0.080492 | 0.0078903 | 0.526093 | 0.0515677 | 0.7151515 | 1.544118
0.848 | 0.8456667 | 90.27133 | 9.127616 | 138.6 | 2.61703 | 0.1386 | 0.00261703 | 0.1543333 | 0.152 | K06LA1 | 3 | 589.527 | 11.1452 | 0.093966 | 0.00173846 | 0.589527 | 0.0111452 | 0.7318182 | 2.287582
0.667 | 0.6653333 | 140.0433 | 10.33557 | 229.6667 | 16.18586 | 0.2296667 | 0.01618586 | 0.3346667 | 0.333 | K05RA2 | 1 | 412.5167 | 29.07551 | 0.1385033 | 0.0097705 | 0.4125167 | 0.02907551 | 0.7636364 | 1.715686
0.665 | 0.6653333 | 125.4633 | 10.98445 | 200.0833 | 7.6865 | 0.2000833 | 0.0076865 | 0.3346667 | 0.335 | K05RA2 | 2 | 380.0467 | 14.60086 | 0.1272167 | 0.0048891 | 0.3800467 | 0.01460086 | 0.7787879 | 0.8578431
0.664 | 0.6653333 | 152.1625 | 12.8082 | 265.805 | 5.414234 | 0.265805 | 0.005414234 | 0.3346667 | 0.336 | K05RA2 | 3 | 469.5275 | 9.565904 | 0.15729 | 0.0032041 | 0.4695275 | 0.009565904 | 0.7878788 | 1.715686
0.697 | 0.6946667 | 124.5617 | 19.11587 | 221.0667 | 11.20294 | 0.2210667 | 0.01120294 | 0.3053333 | 0.303 | K05RA1 | 1 | 436.65 | 22.12811 | 0.1336167 | 0.0067699 | 0.43665 | 0.02212811 | 0.7681818 | 2.630719
0.693 | 0.6946667 | 139.3075 | 12.92378 | 226.855 | 12.895 | 0.226855 | 0.012895 | 0.3053333 | 0.307 | K05RA1 | 2 | 434.38 | 24.69 | 0.134655 | 0.007655 | 0.43438 | 0.02469 | 0.769697 | 3.545752
0.694 | 0.6946667 | 130.708 | 16.2491 | 211.35 | 23.95435 | 0.21135 | 0.02395435 | 0.3053333 | 0.306 | K05RA1 | 3 | 418.086 | 20.44715 | 0.128352 | 0.0145474 | 0.418086 | 0.02044715 | 0.75 | 3.888889
0.843 | 0.8386667 | 113.402 | 11.1435 | 143.128 | 23.79376 | 0.143128 | 0.02379376 | 0.1613333 | 0.157 | K05LA1 | 1 | 543.248 | 90.31256 | 0.110773 | 0.0116977 | 0.543248 | 0.09031256 | 0.8242424 | 1.029412
0.835 | 0.8386667 | 76.32367 | 15.89623 | 117.9487 | 22.97229 | 0.1179487 | 0.02297229 | 0.1613333 | 0.165 | K05LA1 | 2 | 466.5167 | 90.8662 | 0.0769756 | 0.0149927 | 0.4665167 | 0.0908662 | 0.8030303 | 1.944444
0.838 | 0.8386667 | 76.3525 | 13.6165 | 111.6545 | 14.39322 | 0.1116545 | 0.01439322 | 0.1613333 | 0.162 | K05LA1 | 3 | 447.3425 | 66.59316 | 0.0943426 | 0.01570699 | 0.4473425 | 0.06659316 | 0.8575758 | 2.230392
[8 empty] | 1 | [6 empty] | 0 | 0 | 0.8227273 | 3.316993
[8 empty] | 1 | [6 empty] | 0 | 0 | 0.8242424 | 4.232026
[8 empty] | 1 | [6 empty] | 0 | 0 | 0.85 | 3.660131
[8 empty] | 1 | [6 empty] | 0 | 0 | 0.8818182 | 3.545752
[8 empty] | 1 | [6 empty] | 0 | 0 | 0.9030303 | 1.830065
[8 empty] | 1 | [6 empty] | 0 | 0 | 0.9787879 | 3.088235
[8 empty] | 1 | [6 empty] | 0 | 0 | 0.9136364 | 3.77451
[8 empty] | 1 | [6 empty] | 0 | 0 | 0.95 | 4.632353
[8 empty] | 1 | [6 empty] | 0 | 0 | 0.9954545 | 10.17974
[8 empty] | 1 | [6 empty] | 0 | 0 | 0.9909091 | 12.52451
[8 empty] | 1 | [6 empty] | 0 | 0 | 1.009091 | 12.81046
[8 empty] | 1 | [6 empty] | 0 | 0 | 1.009091 | 14.41176
[8 empty] | 1 | [6 empty] | 0 | 0 | 0.9939394 | 15.3268
[8 empty] | 1 | [6 empty] | 0 | 0 | 0.9590909 | 16.9281
[8 empty] | 1 | [6 empty] | 0 | 0 | 1.006061 | 17.38562
[8 empty] | 1 | [6 empty] | 0 | 0 | 0.9636364 | 18.75817
[8 empty] | 1 | [6 empty] | 0 | 0 | 1.006061 | 19.10131
[8 empty] | 1 | [6 empty] | 0 | 0 | 0.9757576 | 19.38725
[8 empty] | 1 | [6 empty] | 0 | 0 | 1.00303 | 20.2451
[8 empty] | 1 | [6 empty] | 0 | 0 | 0.9772727 | 20.70261
[8 empty] | 1 | [6 empty] | 0 | 0 | 1.012121 | 21.78922
[8 empty] | 1 | [6 empty] | 0 | 0 | 1.00303 | 24.82026
[8 empty] | 1 | [6 empty] | 0 | 0 | 1.018182 | 29.85294