## Sheet1
Porosity | Youngs Module [MPa] | Deviation [MPa] | Youngs Module (without cutting) [MPa] | Deviation (without cutting) | Youngs Module [Gpa] | Deviation [Gpa] | BV/TV | Bone | Direction
0.795 | 120.2458 | 22.26044 | 119.9144 | 20.2769 | 0.1199144 | 0.0202769 | 0.6095 | KOSC K03RB1 | 1
0.796 | 138.16 | 16.64066 | 135.094 | 20.4831 | 0.135094 | 0.0204831 | 0.60175 | KOSC K03RB1 | 2
0.795 | 107.146 | 17.69098 | 107.0868 | 19.3725 | 0.1070868 | 0.0193725 | 0.57725 | KOSC K03RB1 | 3
0.677 | 122.5533 | 11.9514 | 115.9383 | 12.9271 | 0.1159383 | 0.0129271 | 0.52475 | KOSC K03RA1 | 1
0.661 | 141.465 | 15.03735 | 144.385 | 6.1291 | 0.144385 | 0.0061291 | 0.53875 | KOSC K03RA1 | 2
0.662 | 113.7833 | 8.325388 | 105.7523 | 9.6501 | 0.1057523 | 0.0096501 | 0.5385 | KOSC K03RA1 | 3
0.883 | 69.26925 | 8.939463 | 70.031 | 8.819 | 0.070031 | 0.008819 | 0.67975 | KOSC K03LB1 | 1
0.877 | 105.2865 | 6.323284 | 104.25 | 2.3295 | 0.10425 | 0.0023295 | 0.6075 | KOSC K03LB1 | 2
0.88 | 73.793 | 7.537225 | 74.9672 | 6.9802 | 0.0749672 | 0.0069802 | 0.63625 | KOSC K03LB1 | 3
0.697 | 142.104 | 12.72762 | 141.64 | 8.6663 | 0.14164 | 0.0086663 | 0.57 | KOSC 1RC | 2
0.699 | 151.4425 | 2.5204 | 151.7775 | 8.4776 | 0.1517775 | 0.0084776 | 0.54775 | KOSC 1RC | 3
0.645 | 150.48 | 7.310073 | 154.156 | 7.1644 | 0.154156 | 0.0071644 | 0.539 | KOSC 1RA1 | 1
0.65 | 145.485 | 5.531114 | 146.7375 | 3.1228 | 0.1467375 | 0.0031228 | 0.5105 | KOSC 1RA1 | 2
0.646 | 142.8333 | 1.0212 | 144.06 | 2.6619 | 0.14406 | 0.0026619 | 0.52225 | KOSC 1RA1 | 3
0.838 | 117.455 | 7.468844 | 119.595 | 3.3132 | 0.119595 | 0.0033132 | 0.61075 | KOSC 1LA | 1
0.834 | 77.03667 | 4.474925 | 82.853 | 2.9108 | 0.082853 | 0.0029108 | 0.592 | KOSC 1LA | 2
0.836 | 57.0392 | 10.1004 | 62.0023 | 4.9484 | 0.0620023 | 0.0049484 |  | KOSC 1LA | 3
0.735 | 106.2273 | 6.600627 | 104.699 | 7.2104 | 0.104699 | 0.0072104 | 0.58 | K06RA3 | 1
0.734 | 121.3567 | 3.64811 | 120.527 | 1.0219 | 0.120527 | 0.0010219 | 0.56125 | K06RA3 | 2
0.732 | 131.4767 | 14.95358 | 128.4833 | 8.2385 | 0.1284833 | 0.0082385 | 0.62675 | K06RA3 | 3
0.626 | 152.465 | 11.98908 | 155.4625 | 4.8127 | 0.1554625 | 0.0048127 | 0.56875 | K06RA2 | 1
0.625 | 133.385 | 4.577349 | 130.77 | 2.1063 | 0.13077 | 0.0021063 | 0.5225 | K06RA2 | 2
0.628 | 151.755 | 10.62941 | 149.7275 | 6.0113 | 0.1497275 | 0.0060113 | 0.54325 | K06RA2 | 3
0.845 | 69.661 | 8.051788 | 65.8136 | 4.6602 | 0.0658136 | 0.0046602 | 0.64775 | K06LA1 | 1
0.844 | 80.062 | 7.709002 | 80.492 | 7.8903 | 0.080492 | 0.0078903 | 0.63775 | K06LA1 | 2
0.844 | 90.27133 | 9.127616 | 93.966 | 1.73846 | 0.093966 | 0.00173846 | 0.631 | K06LA1 | 3
0.667 | 140.0433 | 10.33557 | 138.5033 | 9.7705 | 0.1385033 | 0.0097705 | 0.5485 | K05RA2 | 1
0.665 | 125.4633 | 10.98445 | 127.2167 | 4.8891 | 0.1272167 | 0.0048891 | 0.5815 | K05RA2 | 2
0.666 | 152.1625 | 12.8082 | 157.29 | 3.2041 | 0.15729 | 0.0032041 | 0.5905 | K05RA2 | 3
0.697 | 124.5617 | 19.11587 | 133.6167 | 6.7699 | 0.1336167 | 0.0067699 | 0.53 | K05RA1 | 1
0.693 | 139.3075 | 12.92378 | 134.655 | 7.655 | 0.134655 | 0.007655 | 0.5625 | K05RA1 | 2
0.693 | 130.708 | 16.2491 | 128.352 | 14.5474 | 0.128352 | 0.0145474 | 0.599 | K05RA1 | 3
0.843 | 113.402 | 11.1435 | 110.773 | 11.6977 | 0.110773 | 0.0116977 | 0.69975 | K05LA1 | 1
0.835 | 76.32367 | 15.89623 | 76.9756 | 14.9927 | 0.0769756 | 0.0149927 | 0.6135 | K05LA1 | 2
0.834 | 76.3525 | 13.6165 | 94.3426 | 15.70699 | 0.0943426 | 0.01570699 | 0.61475 | K05LA1 | 3