## Sheet1
Porosity | Youngs Module | Youngs Module 2 | Deviation | Deviation 2 | Bone | Direction
0.795 | 120.2458 |  | 22.26044 |  | KOSC K03RB1 | 1
0.796 | 138.16 |  | 16.64066 |  | KOSC K03RB1 | 2
0.795 | 107.146 |  | 17.69098 |  | KOSC K03RB1 | 3
0.677 | 122.5533 |  | 11.9514 |  | KOSC K03RA1 | 1
0.661 | 141.465 |  | 15.03735 |  | KOSC K03RA1 | 2
0.662 | 113.7833 |  | 8.325388 |  | KOSC K03RA1 | 3
0.883 | 69.26925 |  | 8.939463 |  | KOSC K03LB1 | 1
0.877 | 105.2865 |  | 6.323284 |  | KOSC K03LB1 | 2
0.88 | 73.793 |  | 7.537225 |  | KOSC K03LB1 | 3
0.697 | 142.104 |  | 12.72762 |  | KOSC 1RC | 2
0.699 | 143.9383 |  | 11.7715 |  | KOSC 1RC | 3
0.645 | 150.48 |  | 7.310073 |  | KOSC 1RA1 | 1
0.65 | 145.485 |  | 5.531114 |  | KOSC 1RA1 | 2
0.646 | 132.2525 |  | 18.35497 |  | KOSC 1RA1 | 3
0.838 | 117.455 |  | 7.468844 |  | KOSC 1LA | 1
0.834 | 77.03667 |  | 4.474925 |  | KOSC 1LA | 2
0.735 | 106.2273 |  | 6.600627 |  | K06RA3 | 1
0.734 | 121.3567 |  | 3.64811 |  | K06RA3 | 2
0.732 | 131.4767 |  | 14.95358 |  | K06RA3 | 3
0.626 | 152.465 |  | 11.98908 |  | K06RA2 | 1
0.625 | 133.385 |  | 4.577349 |  | K06RA2 | 2
0.628 | 151.755 |  | 10.62941 |  | K06RA2 | 3
0.845 | 69.661 |  | 8.051788 |  | K06LA1 | 1
0.844 | 80.062 |  | 7.709002 |  | K06LA1 | 2
0.844 | 90.27133 |  | 9.127616 |  | K06LA1 | 3
0.667 | 140.0433 |  | 10.33557 |  | K05RA2 | 1
0.665 | 125.4633 |  | 10.98445 |  | K05RA2 | 2
0.666 | 152.1625 |  | 12.8082 |  | K05RA2 | 3
0.697 | 124.5617 |  | 19.11587 |  | K05RA1 | 1
0.693 | 139.3075 |  | 12.92378 |  | K05RA1 | 2
0.693 | 130.708 |  | 16.2491 |  | K05RA1 | 3
0.843 | 113.402 |  | 11.1435 |  | K05LA1 | 1
0.835 | 76.32367 |  | 15.89623 |  | K05LA1 | 2
0.834 | 94.34266 |  | 15.70699 |  | K05LA1 | 3