## Sheet1
Lp. | E minusowe | BV/TV (P) | E (P) | BV/TV | E |  | W programie | W rzeczywistosci | Youngs Module [Gpa] | BV/TV | Deviation (without cutting) [Gpa] | Bone | Direction | Deviation (without cutting) [MPa]
1 | 609 | 100 | 3 | 0.1515152 | 0.1715686 | E [Mpa] | 612 | 35 | 0.1199144 | 0.6095 | 0.0202769 | KOSC K03RB1 | 1 | 20.2769
2 | 608 | 152 | 4 | 0.230303 | 0.2287582 | BV/TV | 792 | 1.2 | 0.135094 | 0.60175 | 0.0204831 | KOSC K03RB1 | 2 | 20.4831
3 | 609 | 162 | 3 | 0.2454545 | 0.1715686 |  |  |  | 0.1070868 | 0.57725 | 0.0193725 | KOSC K03RB1 | 3 | 19.3725
4 | 584 | 230 | 28 | 0.3484848 | 1.601307 |  |  |  | 0.1159383 | 0.52475 | 0.0129271 | KOSC K03RA1 | 1 | 12.9271
5 | 594 | 171 | 18 | 0.2590909 | 1.029412 |  |  |  | 0.144385 | 0.53875 | 0.0061291 | KOSC K03RA1 | 2 | 6.1291
6 | 596 | 248 | 16 | 0.3757576 | 0.9150327 |  |  |  | 0.1057523 | 0.5385 | 0.0096501 | KOSC K03RA1 | 3 | 9.6501
7 | 606 | 236 | 6 | 0.3575758 | 0.3431373 |  |  |  | 0.070031 | 0.67975 | 0.008819 | KOSC K03LB1 | 1 | 8.819
8 | 604 | 234 | 8 | 0.3545455 | 0.4575163 |  |  |  | 0.10425 | 0.6075 | 0.0023295 | KOSC K03LB1 | 2 | 2.3295
9 | 602 | 273 | 10 | 0.4136364 | 0.5718954 |  |  |  | 0.0749672 | 0.63625 | 0.0069802 | KOSC K03LB1 | 3 | 6.9802
10 | 597 | 294 | 15 | 0.4454545 | 0.8578431 |  |  |  | 0.14164 | 0.57 | 0.0086663 | KOSC 1RC | 2 | 8.6663
11 | 602 | 303 | 10 | 0.4590909 | 0.5718954 |  |  |  | 0.1517775 | 0.54775 | 0.0084776 | KOSC 1RC | 3 | 8.4776
12 | 585 | 314 | 27 | 0.4757576 | 1.544118 |  |  |  | 0.154156 | 0.539 | 0.0071644 | KOSC 1RA1 | 1 | 7.1644
13 | 594 | 316 | 18 | 0.4787879 | 1.029412 |  |  |  | 0.1467375 | 0.5105 | 0.0031228 | KOSC 1RA1 | 2 | 3.1228
14 | 584 | 310 | 28 | 0.469697 | 1.601307 |  |  |  | 0.14406 | 0.52225 | 0.0026619 | KOSC 1RA1 | 3 | 2.6619
15 | 602 | 334 | 10 | 0.5060606 | 0.5718954 |  |  |  | 0.119595 | 0.61075 | 0.0033132 | KOSC 1LA | 1 | 3.3132
16 | 592 | 351 | 20 | 0.5318182 | 1.143791 |  |  |  | 0.082853 | 0.592 | 0.0029108 | KOSC 1LA | 2 | 2.9108
17 | 597 | 375 | 15 | 0.5681818 | 0.8578431 |  |  |  | 0.0620023 |  | 0.0049484 | KOSC 1LA | 3 | 4.9484
18 | 588 | 399 | 24 | 0.6045455 | 1.372549 |  |  |  | 0.104699 | 0.58 | 0.0072104 | K06RA3 | 1 | 7.2104
19 | 570 | 400 | 42 | 0.6060606 | 2.401961 |  |  |  | 0.120527 | 0.56125 | 0.0010219 | K06RA3 | 2 | 1.0219
20 | 591 | 411 | 21 | 0.6227273 | 1.20098 |  |  |  | 0.1284833 | 0.62675 | 0.0082385 | K06RA3 | 3 | 8.2385
21 | 598 | 432 | 14 | 0.6545455 | 0.8006536 |  |  |  | 0.1554625 | 0.56875 | 0.0048127 | K06RA2 | 1 | 4.8127
22 | 592 | 442 | 20 | 0.669697 | 1.143791 |  |  |  | 0.13077 | 0.5225 | 0.0021063 | K06RA2 | 2 | 2.1063
23 | 582 | 448 | 30 | 0.6787879 | 1.715686 |  |  |  | 0.1497275 | 0.54325 | 0.0060113 | K06RA2 | 3 | 6.0113
24 | 600 | 460 | 12 | 0.6969697 | 0.6862745 |  |  |  | 0.0658136 | 0.64775 | 0.0046602 | K06LA1 | 1 | 4.6602
25 | 585 | 472 | 27 | 0.7151515 | 1.544118 |  |  |  | 0.080492 | 0.63775 | 0.0078903 | K06LA1 | 2 | 7.8903
26 | 572 | 483 | 40 | 0.7318182 | 2.287582 |  |  |  | 0.093966 | 0.631 | 0.00173846 | K06LA1 | 3 | 1.73846
27 | 582 | 504 | 30 | 0.7636364 | 1.715686 |  |  |  | 0.1385033 | 0.5485 | 0.0097705 | K05RA2 | 1 | 9.7705
28 | 597 | 514 | 15 | 0.7787879 | 0.8578431 |  |  |  | 0.1272167 | 0.5815 | 0.0048891 | K05RA2 | 2 | 4.8891
29 | 582 | 520 | 30 | 0.7878788 | 1.715686 |  |  |  | 0.15729 | 0.5905 | 0.0032041 | K05RA2 | 3 | 3.2041
30 | 566 | 507 | 46 | 0.7681818 | 2.630719 |  |  |  | 0.1336167 | 0.53 | 0.0067699 | K05RA1 | 1 | 6.7699
31 | 550 | 508 | 62 | 0.769697 | 3.545752 |  |  |  | 0.134655 | 0.5625 | 0.007655 | K05RA1 | 2 | 7.655
32 | 544 | 495 | 68 | 0.75 | 3.888889 |  |  |  | 0.128352 | 0.599 | 0.0145474 | K05RA1 | 3 | 14.5474
33 | 594 | 544 | 18 | 0.8242424 | 1.029412 |  |  |  | 0.110773 | 0.69975 | 0.0116977 | K05LA1 | 1 | 11.6977
34 | 578 | 530 | 34 | 0.8030303 | 1.944444 |  |  |  | 0.0769756 | 0.6135 | 0.0149927 | K05LA1 | 2 | 14.9927
35 | 573 | 566 | 39 | 0.8575758 | 2.230392 |  |  |  | 0.0943426 | 0.61475 | 0.01570699 | K05LA1 | 3 | 15.70699
36 | 554 | 543 | 58 | 0.8227273 | 3.316993
37 | 538 | 544 | 74 | 0.8242424 | 4.232026
38 | 548 | 561 | 64 | 0.85 | 3.660131
39 | 550 | 582 | 62 | 0.8818182 | 3.545752
40 | 580 | 596 | 32 | 0.9030303 | 1.830065
41 | 558 | 646 | 54 | 0.9787879 | 3.088235
42 | 546 | 603 | 66 | 0.9136364 | 3.77451
43 | 531 | 627 | 81 | 0.95 | 4.632353
44 | 434 | 657 | 178 | 0.9954545 | 10.17974
45 | 393 | 654 | 219 | 0.9909091 | 12.52451
46 | 388 | 666 | 224 | 1.009091 | 12.81046
47 | 360 | 666 | 252 | 1.009091 | 14.41176
48 | 344 | 656 | 268 | 0.9939394 | 15.3268
49 | 316 | 633 | 296 | 0.9590909 | 16.9281
50 | 308 | 664 | 304 | 1.006061 | 17.38562
51 | 284 | 636 | 328 | 0.9636364 | 18.75817
52 | 278 | 664 | 334 | 1.006061 | 19.10131
53 | 273 | 644 | 339 | 0.9757576 | 19.38725
54 | 258 | 662 | 354 | 1.00303 | 20.2451
55 | 250 | 645 | 362 | 0.9772727 | 20.70261
56 | 231 | 668 | 381 | 1.012121 | 21.78922
57 | 178 | 662 | 434 | 1.00303 | 24.82026
58 | 90 | 672 | 522 | 1.018182 | 29.85294