## Sheet1
Porosity | Youngs Module | Deviation | Bone | Direction
0.795 | 120.2458 | 22.26044 | KOSC K03RB1 | 1
0.796 | 138.16 | 16.64066 | KOSC K03RB1 | 2
0.795 | 107.146 | 17.69098 | KOSC K03RB1 | 3
0.677 | 122.5533 | 11.9514 | KOSC K03RA1 | 1
0.661 | 141.465 | 15.03735 | KOSC K03RA1 | 2
0.662 | 113.7833 | 8.325388 | KOSC K03RA1 | 3
0.883 | 69.26925 | 8.939463 | KOSC K03LB1 | 1
0.877 | 105.2865 | 6.323284 | KOSC K03LB1 | 2
0.88 | 73.793 | 7.537225 | KOSC K03LB1 | 3
0.697 | 142.104 | 12.72762 | KOSC 1RC | 2
0.699 | 143.9383 | 11.7715 | KOSC 1RC | 3
0.645 | 150.48 | 7.310073 | KOSC 1RA1 | 1
0.65 | 145.485 | 5.531114 | KOSC 1RA1 | 2
0.646 | 132.2525 | 18.35497 | KOSC 1RA1 | 3
0.838 | 117.455 | 7.468844 | KOSC 1LA | 1
0.834 | 77.03667 | 4.474925 | KOSC 1LA | 2
0.735 | 106.2273 | 6.600627 | K06RA3 | 1
0.734 | 121.3567 | 3.64811 | K06RA3 | 2
0.732 | 131.4767 | 14.95358 | K06RA3 | 3
0.626 | 152.465 | 11.98908 | K06RA2 | 1
0.625 | 133.385 | 4.577349 | K06RA2 | 2
0.628 | 151.755 | 10.62941 | K06RA2 | 3
0.845 | 69.661 | 8.051788 | K06LA1 | 1
0.844 | 80.062 | 7.709002 | K06LA1 | 2
0.844 | 90.27133 | 9.127616 | K06LA1 | 3
0.667 | 140.0433 | 10.33557 | K05RA2 | 1
0.665 | 125.4633 | 10.98445 | K05RA2 | 2
0.666 | 152.1625 | 12.8082 | K05RA2 | 3
0.697 | 124.5617 | 19.11587 | K05RA1 | 1
0.693 | 139.3075 | 12.92378 | K05RA1 | 2
0.693 | 130.708 | 16.2491 | K05RA1 | 3
0.843 | 113.402 | 11.1435 | K05LA1 | 1
0.835 | 76.32367 | 15.89623 | K05LA1 | 2
0.834 | 76.3225 | 13.6165 | K05LA1 | 3