## Sheet1
Lp. | E minusowe | BV/TV (P) | E (P) | BV/TV | E |  |  | W programie | W rzeczywistosci | Youngs Module [Gpa] | BV/TV | Deviation (without cutting) [Gpa] | Bone | Direction | Deviation (without cutting) [MPa] | Density
1 | 609 | 100 | 3 | 0.1515152 | 0.1715686 |  | E [Mpa] | 612 | 35 | 0.1199144 | 0.205 | 0.0202769 | KOSC K03RB1 | 1 | 20.2769 | 0.38663
2 | 608 | 152 | 4 | 0.230303 | 0.2287582 |  | BV/TV | 792 | 1.2 | 0.135094 | 0.204 | 0.0204831 | KOSC K03RB1 | 2 | 20.4831 | 0.384744
3 | 609 | 162 | 3 | 0.2454545 | 0.1715686 |  |  |  |  | 0.1070868 | 0.203 | 0.0193725 | KOSC K03RB1 | 3 | 19.3725 | 0.382858
4 | 584 | 230 | 28 | 0.3484848 | 1.601307 |  | E[Mpa] | 342 | 35 | 0.1159383 | 0.323 | 0.0129271 | KOSC K03RA1 | 1 | 12.9271 | 0.609178
5 | 594 | 171 | 18 | 0.2590909 | 1.029412 |  | Density | 389 | 2.5 | 0.144385 | 0.339 | 0.0061291 | KOSC K03RA1 | 2 | 6.1291 | 0.639354
6 | 596 | 248 | 16 | 0.3757576 | 0.9150327 |  |  |  |  | 0.1057523 | 0.338 | 0.0096501 | KOSC K03RA1 | 3 | 9.6501 | 0.637468
7 | 606 | 236 | 6 | 0.3575758 | 0.3431373 |  |  |  |  | 0.070031 | 0.117 | 0.008819 | KOSC K03LB1 | 1 | 8.819 | 0.220662
8 | 604 | 234 | 8 | 0.3545455 | 0.4575163 |  |  |  |  | 0.10425 | 0.123 | 0.0023295 | KOSC K03LB1 | 2 | 2.3295 | 0.231978
9 | 602 | 273 | 10 | 0.4136364 | 0.5718954 |  |  |  |  | 0.0749672 | 0.112 | 0.0069802 | KOSC K03LB1 | 3 | 6.9802 | 0.211232
10 | 597 | 294 | 15 | 0.4454545 | 0.8578431 |  |  |  |  | 0.14164 | 0.302 | 0.0086663 | KOSC 1RC | 2 | 8.6663 | 0.569572
11 | 602 | 303 | 10 | 0.4590909 | 0.5718954 |  |  |  |  | 0.1517775 | 0.301 | 0.0084776 | KOSC 1RC | 3 | 8.4776 | 0.567686
12 | 585 | 314 | 27 | 0.4757576 | 1.544118 |  |  |  |  | 0.154156 | 0.355 | 0.0071644 | KOSC 1RA1 | 1 | 7.1644 | 0.66953
13 | 594 | 316 | 18 | 0.4787879 | 1.029412 |  |  |  |  | 0.1467375 | 0.35 | 0.0031228 | KOSC 1RA1 | 2 | 3.1228 | 0.6601
14 | 584 | 310 | 28 | 0.469697 | 1.601307 |  |  |  |  | 0.14406 | 0.354 | 0.0026619 | KOSC 1RA1 | 3 | 2.6619 | 0.667644
15 | 602 | 334 | 10 | 0.5060606 | 0.5718954 |  |  |  |  | 0.119595 | 0.162 | 0.0033132 | KOSC 1LA | 1 | 3.3132 | 0.305532
16 | 592 | 351 | 20 | 0.5318182 | 1.143791 |  |  |  |  | 0.082853 | 0.166 | 0.0029108 | KOSC 1LA | 2 | 2.9108 | 0.313076
17 | 597 | 375 | 15 | 0.5681818 | 0.8578431 |  |  |  |  | 0.0620023 | 0.163 | 0.0049484 | KOSC 1LA | 3 | 4.9484 | 0.307418
18 | 588 | 399 | 24 | 0.6045455 | 1.372549 |  |  |  |  | 0.104699 | 0.265 | 0.0072104 | K06RA3 | 1 | 7.2104 | 0.49979
19 | 570 | 400 | 42 | 0.6060606 | 2.401961 |  |  |  |  | 0.120527 | 0.268 | 0.0010219 | K06RA3 | 2 | 1.0219 | 0.505448
20 | 591 | 411 | 21 | 0.6227273 | 1.20098 |  |  |  |  | 0.1284833 | 0.266 | 0.0082385 | K06RA3 | 3 | 8.2385 | 0.501676
21 | 598 | 432 | 14 | 0.6545455 | 0.8006536 |  |  |  |  | 0.1554625 | 0.374 | 0.0048127 | K06RA2 | 1 | 4.8127 | 0.705364
22 | 592 | 442 | 20 | 0.669697 | 1.143791 |  |  |  |  | 0.13077 | 0.375 | 0.0021063 | K06RA2 | 2 | 2.1063 | 0.70725
23 | 582 | 448 | 30 | 0.6787879 | 1.715686 |  |  |  |  | 0.1497275 | 0.372 | 0.0060113 | K06RA2 | 3 | 6.0113 | 0.701592
24 | 600 | 460 | 12 | 0.6969697 | 0.6862745 |  |  |  |  | 0.0658136 | 0.155 | 0.0046602 | K06LA1 | 1 | 4.6602 | 0.29233
25 | 585 | 472 | 27 | 0.7151515 | 1.544118 |  |  |  |  | 0.080492 | 0.156 | 0.0078903 | K06LA1 | 2 | 7.8903 | 0.294216
26 | 572 | 483 | 40 | 0.7318182 | 2.287582 |  |  |  |  | 0.093966 | 0.152 | 0.00173846 | K06LA1 | 3 | 1.73846 | 0.286672
27 | 582 | 504 | 30 | 0.7636364 | 1.715686 |  |  |  |  | 0.1385033 | 0.333 | 0.0097705 | K05RA2 | 1 | 9.7705 | 0.628038
28 | 597 | 514 | 15 | 0.7787879 | 0.8578431 |  |  |  |  | 0.1272167 | 0.335 | 0.0048891 | K05RA2 | 2 | 4.8891 | 0.63181
29 | 582 | 520 | 30 | 0.7878788 | 1.715686 |  |  |  |  | 0.15729 | 0.334 | 0.0032041 | K05RA2 | 3 | 3.2041 | 0.629924
30 | 566 | 507 | 46 | 0.7681818 | 2.630719 |  |  |  |  | 0.1336167 | 0.303 | 0.0067699 | K05RA1 | 1 | 6.7699 | 0.571458
31 | 550 | 508 | 62 | 0.769697 | 3.545752 |  |  |  |  | 0.134655 | 0.307 | 0.007655 | K05RA1 | 2 | 7.655 | 0.579002
32 | 544 | 495 | 68 | 0.75 | 3.888889 |  |  |  |  | 0.128352 | 0.306 | 0.0145474 | K05RA1 | 3 | 14.5474 | 0.577116
33 | 594 | 544 | 18 | 0.8242424 | 1.029412 |  |  |  |  | 0.110773 | 0.157 | 0.0116977 | K05LA1 | 1 | 11.6977 | 0.296102
34 | 578 | 530 | 34 | 0.8030303 | 1.944444 |  |  |  |  | 0.0769756 | 0.165 | 0.0149927 | K05LA1 | 2 | 14.9927 | 0.31119
35 | 573 | 566 | 39 | 0.8575758 | 2.230392 |  |  |  |  | 0.0943426 | 0.162 | 0.01570699 | K05LA1 | 3 | 15.70699 | 0.305532
36 | 554 | 543 | 58 | 0.8227273 | 3.316993
37 | 538 | 544 | 74 | 0.8242424 | 4.232026
38 | 548 | 561 | 64 | 0.85 | 3.660131
39 | 550 | 582 | 62 | 0.8818182 | 3.545752
40 | 580 | 596 | 32 | 0.9030303 | 1.830065
41 | 558 | 646 | 54 | 0.9787879 | 3.088235
42 | 546 | 603 | 66 | 0.9136364 | 3.77451
43 | 531 | 627 | 81 | 0.95 | 4.632353
44 | 434 | 657 | 178 | 0.9954545 | 10.17974
45 | 393 | 654 | 219 | 0.9909091 | 12.52451
46 | 388 | 666 | 224 | 1.009091 | 12.81046
47 | 360 | 666 | 252 | 1.009091 | 14.41176
48 | 344 | 656 | 268 | 0.9939394 | 15.3268
49 | 316 | 633 | 296 | 0.9590909 | 16.9281
50 | 308 | 664 | 304 | 1.006061 | 17.38562
51 | 284 | 636 | 328 | 0.9636364 | 18.75817
52 | 278 | 664 | 334 | 1.006061 | 19.10131
53 | 273 | 644 | 339 | 0.9757576 | 19.38725
54 | 258 | 662 | 354 | 1.00303 | 20.2451
55 | 250 | 645 | 362 | 0.9772727 | 20.70261
56 | 231 | 668 | 381 | 1.012121 | 21.78922
57 | 178 | 662 | 434 | 1.00303 | 24.82026
58 | 90 | 672 | 522 | 1.018182 | 29.85294
| Density | E (minusowe) | Density | E | E (real)
Lp | [5 empty] | BV/TV | E | normalized density
1 | 40 | 300 | 0.2570694 | 40 | 4.093567 | 0.1515152 | 0.1715686 | 0.1253918
2 | 68 | 300 | 0.437018 | 40 | 4.093567 | 0.230303 | 0.2287582 | 0.2131661
3 | 70 | 300 | 0.4498715 | 40 | 4.093567 | 0.2454545 | 0.1715686 | 0.2194357
4 | 75 | 292 | 0.4820051 | 48 | 4.912281 | 0.3484848 | 1.601307 | 0.2351097
5 | 101 | 289 | 0.6491003 | 51 | 5.219298 | 0.2590909 | 1.029412 | 0.3166144
6 | 98 | 299 | 0.6298201 | 41 | 4.195906 | 0.3757576 | 0.9150327 | 0.30721
7 | 104 | 300 | 0.6683805 | 40 | 4.093567 | 0.3575758 | 0.3431373 | 0.3260188
8 | 103 | 293 | 0.6619537 | 47 | 4.809942 | 0.3545455 | 0.4575163 | 0.322884
9 | 109 | 297 | 0.7005141 | 43 | 4.400585 | 0.4136364 | 0.5718954 | 0.3416928
10 | 112 | 298 | 0.7197943 | 42 | 4.298246 | 0.4454545 | 0.8578431 | 0.3510972
11 | 116 | 297 | 0.7455013 | 43 | 4.400585 | 0.4590909 | 0.5718954 | 0.3636364
12 | 117 | 274 | 0.751928 | 66 | 6.754386 | 0.4757576 | 1.544118 | 0.3667712
13 | 124 | 288 | 0.7969152 | 52 | 5.321637 | 0.4787879 | 1.029412 | 0.3887147
14 | 126 | 294 | 0.8097686 | 46 | 4.707602 | 0.469697 | 1.601307 | 0.3949843
15 | 128 | 288 | 0.8226221 | 52 | 5.321637 | 0.5060606 | 0.5718954 | 0.4012539
16 | 134 | 291 | 0.8611825 | 49 | 5.01462 | 0.5318182 | 1.143791 | 0.4200627
17 | 139 | 294 | 0.8933162 | 46 | 4.707602 | 0.5681818 | 0.8578431 | 0.4357367
18 | 146 | 294 | 0.9383033 | 46 | 4.707602 | 0.6045455 | 1.372549 | 0.4576803
19 | 150 | 297 | 0.9640103 | 43 | 4.400585 | 0.6060606 | 2.401961 | 0.4702194
20 | 149 | 292 | 0.9575835 | 48 | 4.912281 | 0.6227273 | 1.20098 | 0.4670846
21 | 160 | 293 | 1.028278 | 47 | 4.809942 | 0.6545455 | 0.8006536 | 0.5015674
22 | 158 | 288 | 1.015424 | 52 | 5.321637 | 0.669697 | 1.143791 | 0.4952978
23 | 162 | 282 | 1.041131 | 58 | 5.935673 | 0.6787879 | 1.715686 | 0.507837
24 | 171 | 290 | 1.098972 | 50 | 5.116959 | 0.6969697 | 0.6862745 | 0.5360502
25 | 173 | 293 | 1.111825 | 47 | 4.809942 | 0.7151515 | 1.544118 | 0.5423197
26 | 180 | 288 | 1.156812 | 52 | 5.321637 | 0.7318182 | 2.287582 | 0.5642633
27 | 183 | 294 | 1.176093 | 46 | 4.707602 | 0.7636364 | 1.715686 | 0.5736677
28 | 186 | 289 | 1.195373 | 51 | 5.219298 | 0.7787879 | 0.8578431 | 0.5830721
29 | 193 | 293 | 1.24036 | 47 | 4.809942 | 0.7878788 | 1.715686 | 0.6050157
30 | 192 | 282 | 1.233933 | 58 | 5.935673 | 0.7681818 | 2.630719 | 0.6018809
31 | 198 | 278 | 1.272494 | 62 | 6.345029 | 0.769697 | 3.545752 | 0.6206897
32 | 198 | 270 | 1.272494 | 70 | 7.163743 | 0.75 | 3.888889 | 0.6206897
33 | 211 | 275 | 1.356041 | 65 | 6.652047 | 0.8242424 | 1.029412 | 0.661442
34 | 212 | 282 | 1.362468 | 58 | 5.935673 | 0.8030303 | 1.944444 | 0.6645768
35 | 216 | 288 | 1.388175 | 52 | 5.321637 | 0.8575758 | 2.230392 | 0.677116
36 | 216 | 280 | 1.388175 | 60 | 6.140351 | 0.8227273 | 3.316993 | 0.677116
37 | 218 | 270 | 1.401028 | 70 | 7.163743 | 0.8242424 | 4.232026 | 0.6833856
38 | 228 | 269 | 1.465296 | 71 | 7.266082 | 0.85 | 3.660131 | 0.7147335
39 | 236 | 274 | 1.51671 | 66 | 6.754386 | 0.8818182 | 3.545752 | 0.7398119
40 | 232 | 280 | 1.491003 | 60 | 6.140351 | 0.9030303 | 1.830065 | 0.7272727
41 | 235 | 285 | 1.510283 | 55 | 5.628655 | 0.9787879 | 3.088235 | 0.7366771
42 | 241 | 286 | 1.548843 | 54 | 5.526316 | 0.9136364 | 3.77451 | 0.7554859
43 | 242 | 274 | 1.55527 | 66 | 6.754386 | 0.95 | 4.632353 | 0.7586207
44 | 263 | 264 | 1.690231 | 76 | 7.777778 | 0.9954545 | 10.17974 | 0.8244514
45 | 260 | 263 | 1.670951 | 77 | 7.880117 | 0.9909091 | 12.52451 | 0.815047
46 | 269 | 266 | 1.728792 | 74 | 7.573099 | 1.009091 | 12.81046 | 0.8432602
47 | 288 | 277 | 1.8509 | 63 | 6.447368 | 1.009091 | 14.41176 | 0.9028213
48 | 301 | 217 | 1.934447 | 123 | 12.58772 | 0.9939394 | 15.3268 | 0.9435737
49 | 294 | 195 | 1.88946 | 145 | 14.83918 | 0.9590909 | 16.9281 | 0.9216301
50 | 309 | 193 | 1.985861 | 147 | 15.04386 | 1.006061 | 17.38562 | 0.968652
51 | 315 | 179 | 2.024422 | 161 | 16.47661 | 0.9636364 | 18.75817 | 0.9874608
52 | 294 | 168 | 1.88946 | 172 | 17.60234 | 1.006061 | 19.10131 | 0.9216301
53 | 295 | 159 | 1.895887 | 181 | 18.52339 | 0.9757576 | 19.38725 | 0.9247649
54 | 295 | 173 | 1.895887 | 167 | 17.09064 | 1.00303 | 20.2451 | 0.9247649
55 | 315 | 159 | 2.024422 | 181 | 18.52339 | 0.9772727 | 20.70261 | 0.9874608
56 | 319 | 149 | 2.050129 | 191 | 19.54678 | 1.012121 | 21.78922 | 1
57 | 296 | 144 | 1.902314 | 196 | 20.05848 | 1.00303 | 24.82026 | 0.9278997
58 | 303 | 142 | 1.947301 | 198 | 20.26316 | 1.018182 | 29.85294 | 0.9498433
59 | 304 | 130 | 1.953728 | 210 | 21.49123
60 | 296 | 136 | 1.902314 | 204 | 20.87719
61 | 293 | 129 | 1.883033 | 211 | 21.59357
62 | 307 | 127 | 1.973008 | 213 | 21.79825
63 | 296 | 127 | 1.902314 | 213 | 21.79825
64 | 316 | 116 | 2.030848 | 224 | 22.92398
65 | 315 | 90 | 2.024422 | 250 | 25.5848
66 | 318 | 47 | 2.043702 | 293 | 29.98538
67 |  |  | 0 | 340 | 34.79532
68 |  |  | 0 | 340 | 34.79532
69 |  |  | 0 | 340 | 34.79532
70 |  |  | 0 | 340 | 34.79532
71 |  |  | 0 | 340 | 34.79532
72 |  |  | 0 | 340 | 34.79532
73 |  |  | 0 | 340 | 34.79532
74 |  |  | 0 | 340 | 34.79532
75 |  |  | 0 | 340 | 34.79532
76 |  |  | 0 | 340 | 34.79532
77 |  |  | 0 | 340 | 34.79532
78 |  |  | 0 | 340 | 34.79532
79 |  |  | 0 | 340 | 34.79532
80 |  |  | 0 | 340 | 34.79532
81 |  |  | 0 | 340 | 34.79532
82 |  |  | 0 | 340 | 34.79532
83 |  |  | 0 | 340 | 34.79532
84 |  |  | 0 | 340 | 34.79532
85 |  |  | 0 | 340 | 34.79532
86 |  |  | 0 | 340 | 34.79532
87 |  |  | 0 | 340 | 34.79532
88 |  |  | 0 | 340 | 34.79532
89 |  |  | 0 | 340 | 34.79532
90 |  |  | 0 | 340 | 34.79532
91 |  |  | 0 | 340 | 34.79532
92 |  |  | 0 | 340 | 34.79532
93 |  |  | 0 | 340 | 34.79532
94 |  |  | 0 | 340 | 34.79532
95 |  |  | 0 | 340 | 34.79532
96 |  |  | 0 | 340 | 34.79532
97 |  |  | 0 | 340 | 34.79532
98 |  |  | 0 | 340 | 34.79532
99 |  |  | 0 | 340 | 34.79532
100 |  |  | 0 | 340 | 34.79532
101 |  |  | 0 | 340 | 34.79532
102 |  |  | 0 | 340 | 34.79532
103 |  |  | 0 | 340 | 34.79532
104 |  |  | 0 | 340 | 34.79532
105 |  |  | 0 | 340 | 34.79532
106 |  |  | 0 | 340 | 34.79532
107 |  |  | 0 | 340 | 34.79532
108 |  |  | 0 | 340 | 34.79532
109 |  |  | 0 | 340 | 34.79532
110 |  |  | 0 | 340 | 34.79532
111 |  |  | 0 | 340 | 34.79532
112 |  |  | 0 | 340 | 34.79532
113 |  |  | 0 | 340 | 34.79532
114 |  |  | 0 | 340 | 34.79532
115 |  |  | 0 | 340 | 34.79532
116 |  |  | 0 | 340 | 34.79532
117 |  |  | 0 | 340 | 34.79532
118 |  |  | 0 | 340 | 34.79532
119 |  |  | 0 | 340 | 34.79532
120 |  |  | 0 | 340 | 34.79532
121 |  |  | 0 | 340 | 34.79532
122 |  |  | 0 | 340 | 34.79532
123 |  |  | 0 | 340 | 34.79532
124 |  |  | 0 | 340 | 34.79532
125 |  |  | 0 | 340 | 34.79532
126 |  |  | 0 | 340 | 34.79532
127 |  |  | 0 | 340 | 34.79532
128 |  |  | 0 | 340 | 34.79532
129 |  |  | 0 | 340 | 34.79532
130 |  |  | 0 | 340 | 34.79532
131 |  |  | 0 | 340 | 34.79532
132 |  |  | 0 | 340 | 34.79532
133 |  |  | 0 | 340 | 34.79532
134 |  |  | 0 | 340 | 34.79532

## Sheet2
Anatomiczna część | gestosc (g/cm3) | E=Ap^B |  |  | Blad pomiaru [MPa] |  | E [MPa]
|  | A | B | r2 | Specyficzne dla miejsca pobrania | Polaczaone
Kregi
| 0.18 | 4730 | 1.56 | 0.73 | 79 | 127 | 325.9014
| (0,11-0,35) | (3050-73200 | (1,31-1,81) |  | 24.24% | 38.97%
Piszczel | 0.23 | 15520 | 1.93 | 0.84 | 328 | 540 | 909.9687
| (0,09-0,41) | (10830-22230) | (1,70-2,16) |  | 36.05% | 59.34%
Krętarz na kości udowej | 0.22 | 15010 | 2.18 | 0.82 | 164 | 165 | 553.1745
| (0,14-0,28) | (7590-29690) | (1,74-2,62) |  | 29.65% | 29.83%
Szyjka kości udowej | 0.56 | 6850 | 1.49 | 0.85 | 443 | 616 | 2887.292
[5 empty] | 15.34% | 21.33%